## Sheet1
Feedstock | C | H | N | O | S | Temp | Time | Catalyst | Pressure | HHV | ERR | Yield%
Spirulina platensis | 72.7 | 8.8 | 6.3 | 11.5 | 0.6 | 300 | 30 | Na2CO3 | 130 | 35.2 | 37.2 | 36
Nannochloropsis | 76 | 10.3 | 3.9 | 9 | 0.8 | 350 | 60 | H-ZSM5 | 180 | 37.9 | 42.7 | 43
Chlorella vulgaris | 70.6 | 9.2 | 5.5 | 12.3 | 0.4 | 250 | 60 | LiOH | 100 | 33.8 | 33 | 33
Porphyridium purpureum | 69.1 | 8.4 | 5 | 15.2 | 0.5 | 250 | 30 |  | 100 | 34.8 | 41.5 | 24.7
Dunaliella tertiolecta | 72 | 8.8 | 6.2 | 9.9 | 0.3 | 375 | 50 | Na2CO3 | 221 | 36 | 64.8 | 55.3
Spirulina platensis | 73.7 | 8.9 | 6.3 | 10.1 | 0.9 | 350 | 60 | Na2CO3 | 180 | 35.5 | 41.7 | 40
Spirulina platensis | 69.7 | 5.3 | 8.7 | 16.2 | 0.6 | 350 | 60 | Na2CO3 | 180 | 29.4 | 18.1 | 21
Spirulina platensis | 62.8 | 3.8 | 7.3 | 25.9 | 0.7 | 300 | 50 | No Catalyst | 130 | 24 | 24.7 | 35
Spirulina platensis | 69.7 | 5.3 | 8.7 | 16.2 | 0.6 | 350 | 60 | CH3COOH | 180 | 29.4 | 16.8 | 19.5
Spirulina platensis | 69.7 | 5.3 | 8.7 | 16.2 | 0.6 | 350 | 30 | HCOOH | 180 | 29.4 | 15.5 | 18
Spirulina platensis | 69.7 | 5.3 | 8.7 | 16.2 | 0.6 | 250 | 30 | CeO2 | 100 | 29.4 | 22.4 | 26
Spirulina platensis | 62.8 | 3.8 | 7.3 | 25.9 | 0.7 | 340 | 30 | No Catalyst | 160 | 28 | 28 | 34
Chlorella vulgaris | 70.6 | 9.2 | 5.5 | 12.3 | 0.4 | 250 | 60 | KOH | 100 | 36.2 | 35.3 | 33
Chlorella vulgaris | 72.5 | 8.7 | 7.1 | 8.6 | 0.5 | 375 | 60 | KOH | 221 | 35 | 57.2 | 55.3
Chlorella vulgaris | 58.2 | 6.5 | 6.7 | 27.3 | 0.7 | 250 | 60 | ZnO | 100 | 25.4 | 18.7 | 25
Nannochloropsis | 71.5 | 9.7 | 3.7 | 11.5 | 0.2 | 250 | 60 | KOH | 100 | 35.3 | 31.8 | 34.4
Nannochloropsis | 74.7 | 9.9 | 5.2 | 8.5 | 0.4 | 375 | 60 | NaOH | 221 | 37.1 | 52.8 | 54.3
Nannochloropsis | 76.2 | 10.2 | 6.1 | 7.3 | 0.2 | 350 | 60 | KOCH3 | 180 | 38.2 | 40.1 | 40
Nannochloropsis | 68.1 | 8.8 | 4.1 | 18.9 | 0 | 350 | 60 | Al2O3 | 180 | 32.3 | 29.6 | 35
Dunaliella tertiolecta | 71.3 | 9.1 | 5.3 | 12.2 | 0.4 | 250 | 60 | Na2CO3 | 100 | 34.5 | 50.3 | 44.8
Scenedesmus obliquus | 69.3 | 9.1 | 5.1 | 12.9 | 0.2 | 250 | 30 | CaOH2 | 180 | 33.8 | 16.5 | 17.6
Scenedesmus obliquus | 73.2 | 8.9 | 8.1 | 6.3 | 0.3 | 375 | 60 | CaOH2 | 221 | 35.8 | 50.3 | 50.6
Scenedesmus obliquus | 54.1 | 7.8 | 7 | 30.6 | 0.6 | 300 | 30 | CaOH2 | 130 | 25.1 | 27.6 | 39.6
Chlorella vulgaris | 75.9 | 9 | 5.3 | 9.3 | 0.4 | 300 | 30 | KOH | 130 | 36.4 | 50.1 | 46.6
Chlorella vulgaris | 70.7 | 8.6 | 5.9 | 14.8 | 0 | 350 | 60 | KOH | 180 | 33.5 | 35.4 | 35.8
Scenedesmus obliquus | 54.1 | 7.8 | 7 | 30.6 | 0.6 | 250 | 60 | NaOH | 100 | 25.1 | 22.7 | 32.6
Scenedesmus obliquus | 54.1 | 7.8 | 7 | 30.6 | 0.6 | 350 | 60 | NaOH | 180 | 25.1 | 23.3 | 33.5
Scenedesmus obliquus | 54.1 | 7.8 | 7 | 30.6 | 0.6 | 300 | 60 | NaOH | 130 | 25.1 | 24.7 | 35.5
Scenedesmus almeriensis | 72.6 | 9.4 | 4.1 | 12.5 | 0.3 | 250 | 60 | KOH | 100 | 35.3 | 35 | 35.7
Scenedesmus almeriensis | 74.3 | 9.1 | 6.1 | 8.4 | 0.4 | 375 | 60 | NaOH | 221 | 36.1 | 58.2 | 58.1
Scenedesmus dimorphus | 46.8 | 7.8 | 5.8 | 39.4 |  | 300 | 60 | KOH | 130 | 21.5 | 23.6 | 39.6
Scenedesmus dimorphus | 73 | 8.2 | 5.7 | 12.6 | 0.5 | 350 | 60 | NaOH | 180 | 34.1 | 26.5 | 28
Phaeodactylum tricornutum | 62.9 | 8 | 4.7 | 12 | 0.3 | 250 | 60 |  | 100 | 30.3 |  | 40.8
Phaeodactylum tricornutum | 73.4 | 9.1 | 5.8 | 7.8 | 1 | 375 | 60 |  | 221 | 35.8 |  | 54.3
Porphyridium purpureum | 73.9 | 8.2 | 6.8 | 8.7 | 0.7 | 375 | 60 |  | 221 | 34.9 | 79.4 | 47.1
Scenedesmus obliquus | 54.1 | 7.8 | 7 | 30.6 | 0.6 | 250 | 60 | CaOH2 | 100 | 25.1 | 24.8 | 35.6
Scenedesmus obliquus | 54.1 | 7.8 | 7 | 30.6 | 0.6 | 300 | 60 | CaOH2 | 130 | 25.1 | 24.4 | 35.1
Scenedesmus obliquus | 54.1 | 7.8 | 7 | 30.6 | 0.6 | 400 | 60 | CaOH2 | 180 | 25.1 | 25.1 | 36.1
Tetraselmis | 71 | 9.4 | 5 | 14 | 0.6 | 350 | 60 |  | 180 | 34.6 |  | 65
Tetraselmis | 62.6 | 7.4 | 4.8 | 14 | 0.4 | 250 | 60 |  | 100 | 29.3 | 25.9 | 29.5
Tetraselmis | 74 | 9.4 | 6.1 | 7.7 | 0.9 | 350 | 60 |  | 180 | 36.4 |  | 45.6
Microcystis viridis | 61.3 | 7.9 | 7.5 | 21.5 | 1.9 | 300 | 30 | Na2CO3 | 130 | 28.8 | 25 | 29.4
Microcystis viridis | 59.5 | 7 | 6.5 | 24.2 | 2.8 | 340 | 30 | Na2CO3 | 160 | 26.7 | 21.8 | 27.6
Microcystis viridis | 62.2 | 8 | 7.5 | 19.9 | 2.4 | 300 | 30 | Na2CO3 | 130 | 29.4 | 32.7 | 37.6
Microcystis viridis | 63.3 | 7.6 | 7.1 | 19.7 | 2.3 | 340 | 30 | Na2CO3 | 160 | 29.3 | 34.2 | 39.5
Microcystis viridis | 59.3 | 7.7 | 5.8 | 25.8 | 1.4 | 300 | 60 | Na2CO3 | 130 | 27.3 | 24.6 | 30.5
Microcystis viridis | 58.5 | 6.9 | 6.2 | 26.1 | 2.3 | 340 | 60 | Na2CO3 | 160 | 26 | 24.3 | 31.6
Microcystis viridis | 57.9 | 6.4 | 3.7 | 30 | 2.1 | 300 | 60 | Na2CO3 | 130 | 24.7 | 21.8 | 29.9
Microcystis viridis | 61.3 | 8 | 6.2 | 22.3 | 2.3 | 340 | 60 | Na2CO3 | 160 | 28.7 | 32.1 | 37.8
Cyanobacteria sp | 74.6 | 8.5 | 6.9 | 8.7 | 1.3 | 325 | 60 | Na2CO3 | 150 | 35.5 | 47.5 | 45
Spirulina | 71.1 | 8.9 | 6.8 | 11.9 | 0.5 | 270 | 60 | No Catalyst | 120 | 34.4 | 29.1 | 30.5
Spirulina | 70.1 | 9.9 | 7.4 | 12.1 | 0.3 | 270 | 60 | Montmorillonite | 120 | 35.2 | 38.7 | 39.6
Spirulina | 69.4 | 9.7 | 7.1 | 13.3 | 0.2 | 270 | 60 | kaolin | 120 | 34.6 | 38.1 | 39.7
Spirulina | 72 | 9.5 | 6.9 | 10.9 | 0.5 | 270 | 60 | Dolomitic limestone | 120 | 35.5 | 39.5 | 40.1
Chlorogloeopsis fritschii | 66.5 | 7.2 | 6.8 | 19 | 0.4 | 300 | 60 |  | 130 | 30 |  | 39
Chlorella | 75.9 | 9 | 5.3 | 9.3 | 0.4 | 300 | 60 | KOH | 130 | 36.4 | 50.1 | 46.6
Chlorella | 70.7 | 8.6 | 5.9 | 14.8 | 0 | 350 | 60 | KOH | 180 | 33.5 |  | 35.8
Scenedesmus | 73 | 8.2 | 5.7 | 12.6 | 0.5 | 350 | 60 | KOH | 180 | 34.1 | 25.6 | 27.1
Amphinao fragilissima | 41.2 | 6.9 | 1.2 | 49.8 | 0.6 | 360 | 30 | Bentonite | 200 | 17 | 18.1 | 16
Amphinao fragilissima | 41.2 | 6.9 | 1.2 | 49.8 | 0.6 | 340 | 30 | Bentonite | 160 | 17 | 17 | 15
Amphinao fragilissima | 41.2 | 6.9 | 1.2 | 49.8 | 0.6 | 320 | 60 | Bentonite | 140 | 17 | 18.1 | 16
Spirulina Chlorella | 73.1 | 11.4 | 5 | 10.1 | 0.4 | 300 | 30 | Na2Co3 | 130 | 38.1 |  | 15.5
Spirulina Chlorella | 71.7 | 10.2 | 6 | 11.7 | 0.4 | 300 | 30 | KOH | 130 | 36.1 |  | 14.1
Spirulina Chlorella | 72.4 | 9.3 | 7.1 | 10.6 | 0.7 | 300 | 30 | HCOOH | 130 | 35.5 |  | 11.6
Spirulina Chlorella | 69.5 | 9.7 | 7.1 | 13.1 | 0.6 | 300 | 30 | CH3COOH | 130 | 34.7 |  | 14.4
Sargassum tenerrimum | 36.3 | 3.8 | 0.8 | 56.2 | 0.5 | 300 | 30 | CaO | 130 | 10.9 | 8.4 | 29.2
Sargassum tenerrimum | 36.3 | 3.8 | 0.8 | 56.2 | 0.5 | 320 | 30 | CaO | 140 | 10.9 | 7.9 | 27.5
Sargassum tenerrimum | 36.3 | 3.8 | 0.8 | 56.2 | 0.5 | 350 | 30 | CaO | 180 | 10.9 | 7.2 | 25.2
Sargassum tenerrimum | 36.3 | 3.8 | 0.8 | 56.2 | 0.5 | 200 | 30 | ZrO2 | 95 | 10.9 | 6.5 | 22.8
Sargassum tenerrimum | 36.3 | 3.8 | 0.8 | 56.2 | 0.5 | 250 | 30 | ZrO2 | 100 | 10.9 | 8.1 | 28.2
Ulva lactuca | 51.4 | 10.2 | 0.8 | 36.4 | 0.6 | 400 | 60 | MgO | 150 | 25.9 | 18.5 | 24
Ulva lactuca | 51.4 | 10.2 | 0.8 | 36.4 | 0.6 | 380 | 60 | MgO | 150 | 25.9 | 16.9 | 22
Ulva lactuca | 51.4 | 10.2 | 0.8 | 36.4 | 0.6 | 360 | 60 | ZSM-5 | 150 | 25.9 | 16.1 | 21
Ulva lactuca | 51.4 | 10.2 | 0.8 | 36.4 | 0.6 | 340 | 60 | MgO | 150 | 25.9 | 15.4 | 20
Ulva lactuca | 51.4 | 10.2 | 0.8 | 36.4 | 0.6 | 320 | 60 | CaOH2 | 150 | 25.9 | 14.6 | 19
Ulva lactuca | 51.4 | 10.2 | 0.8 | 36.4 | 0.6 | 420 | 60 | MgO | 145 | 25.9 | 17.7 | 23
Ulva lactuca | 51.4 | 10.2 | 0.8 | 36.4 | 0.6 | 400 | 60 | ZSM-5 | 145 | 25.9 | 16.9 | 22
Ulva lactuca | 51.4 | 10.2 | 0.8 | 36.4 | 0.6 | 380 | 60 | MgO | 145 | 25.9 | 15.4 | 20
Ulva lactuca | 51.4 | 10.2 | 0.8 | 36.4 | 0.6 | 360 | 60 | MgO | 145 | 25.9 | 14.6 | 19
Ulva lactuca | 51.4 | 10.2 | 0.8 | 36.4 | 0.6 | 340 | 60 | ZSM-5 | 145 | 25.9 | 14.6 | 19
Ulva lactuca | 51.4 | 10.2 | 0.8 | 36.4 | 0.6 | 320 | 60 | ZSM-5 | 145 | 25.9 | 13.1 | 17
Ulva lactuca | 51.4 | 10.2 | 0.8 | 36.4 | 0.6 | 420 | 60 | ZSM-5 | 140 | 25.9 | 15.4 | 20
Ulva lactuca | 51.4 | 10.2 | 0.8 | 36.4 | 0.6 | 400 | 60 | ZSM-5 | 140 | 25.9 | 13.8 | 18
Ulva lactuca | 51.4 | 10.2 | 0.8 | 36.4 | 0.6 | 380 | 60 | CaOH2 | 140 | 25.9 | 13.8 | 18
Ulva lactuca | 51.4 | 10.2 | 0.8 | 36.4 | 0.6 | 360 | 60 | ZSM-5 | 140 | 25.9 | 12.3 | 16
Desmodesmus | 71 | 8.9 | 0.9 | 15.7 | 3.5 | 150 | 60 | No Catalyst | 50 | 33.6 | 22.1 | 24.8
Desmodesmus | 71.8 | 9.8 | 2.1 | 14.4 | 1.9 | 200 | 60 | No Catalyst | 80 | 35.1 | 36.3 | 38.9
Gelidiella gracilis | 32.3 | 4.4 | 1.4 | 16.5 | 0.7 | 200 | 60 | No Catalyst | 100 | 14.7 | 6.4 | 15.1
Gelidiella gracilis | 35.3 | 5.1 | 5.5 | 6.8 | 2.2 | 300 | 60 | No Catalyst | 130 | 17.9 | 7.7 | 15
Desmodesmus | 74.5 | 8.6 | 6.3 | 10.5 | 0.5 | 375 | 60 | No Catalyst | 221 | 35.4 | 46.1 | 49
Bacillariophyta | 76 | 9.1 | 5.6 | 8.2 | 0.9 | 375 | 60 | No Catalyst | 221 | 36.7 | 38 | 36.4
Bacillariophyta | 73.4 | 9.5 | 5.3 | 10.4 | 1.3 | 325 | 60 | No Catalyst | 150 | 36 | 18.4 | 18
Scenedesmus abundans | 52.3 | 7.4 | 7.5 | 31.7 | 0.5 | 300 | 60 | NaOH | 150 | 23.9 | 56.5 | 35.5
Scenedesmus abundans | 52.3 | 7.4 | 7.5 | 31.7 | 0.5 | 250 | 60 | NaOH | 150 | 23.9 | 51.9 | 32.6
Scenedesmus abundans | 52.3 | 7.4 | 7.5 | 31.7 | 0.5 | 350 | 60 | NaOH | 150 | 23.9 | 53.3 | 33.5
Scenedesmus abundans | 52.3 | 7.4 | 7.5 | 31.7 | 0.5 | 200 | 60 | NaOH | 150 | 23.9 | 44.6 | 28
Scenedesmus abundans | 52.3 | 7.4 | 7.5 | 31.7 | 0.5 | 400 | 60 | NaOH | 150 | 23.9 | 39.8 | 25
Scenedesmus abundans | 52.3 | 7.4 | 7.5 | 31.7 | 0.5 | 300 | 60 | NaOH | 145 | 23.9 | 46.2 | 29
Scenedesmus abundans | 52.3 | 7.4 | 7.5 | 31.7 | 0.5 | 300 | 60 | NaOH | 140 | 23.9 | 39.8 | 25
Scenedesmus abundans | 52.3 | 7.4 | 7.5 | 31.7 | 0.5 | 300 | 60 | NaOH | 135 | 23.9 | 35 | 22