## Sheet1
C | H | N | O | S | Temp | Time | Pressure | Proteins | lipids | carbohydrates | Culture Condition | Catalyst | HHV | ERR | Yield%
72.7 | 8.8 | 6.3 | 11.5 | 0.6 | 300 | 30 | 130 | 53 | 7.5 | 11 | open pond | Na2CO3 | 35.2 | 37.2 | 36
76 | 10.3 | 3.9 | 9 | 0.8 | 350 | 60 | 180 | 52 | 14 | 27 | Flask | H-ZSM5 | 37.9 | 42.7 | 43
70.6 | 9.2 | 5.5 | 12.3 | 0.4 | 250 | 60 | 100 | 49.5 | 11 | 14.2 | open pond | LiOH | 33.8 | 33 | 33
69.1 | 8.4 | 5 | 15.2 | 0.5 | 250 | 30 | 100 | 45.6 | 12.1 |  | PBR |  | 34.8 | 41.5 | 24.7
72 | 8.8 | 6.2 | 9.9 | 0.3 | 375 | 50 | 221 | 34 | 23 | 21 |  | Na2CO3 | 36 | 64.8 | 55.3
73.7 | 8.9 | 6.3 | 10.1 | 0.9 | 350 | 60 | 180 | 53 | 7.5 | 11 | open pond | Na2CO3 | 35.5 | 41.7 | 40
69.7 | 5.3 | 8.7 | 16.2 | 0.6 | 350 | 60 | 180 | 53 | 7.5 | 11 | open pond | Na2CO3 | 29.4 | 18.1 | 21
62.8 | 3.8 | 7.3 | 25.9 | 0.7 | 300 | 50 | 130 | 53 | 7.5 | 11 | open pond | No Catalyst | 24 | 24.7 | 35
69.7 | 5.3 | 8.7 | 16.2 | 0.6 | 350 | 60 | 180 | 53 | 7.5 | 11 | open pond | CH3COOH | 29.4 | 16.8 | 19.5
69.7 | 5.3 | 8.7 | 16.2 | 0.6 | 350 | 30 | 180 | 53 | 7.5 | 11 | open pond | HCOOH | 29.4 | 15.5 | 18
69.7 | 5.3 | 8.7 | 16.2 | 0.6 | 250 | 30 | 100 | 53 | 7.5 | 11 | open pond | CeO2 | 29.4 | 22.4 | 26
62.8 | 3.8 | 7.3 | 25.9 | 0.7 | 340 | 30 | 160 | 53 | 7.5 | 11 | open pond | No Catalyst | 28 | 28 | 34
70.6 | 9.2 | 5.5 | 12.3 | 0.4 | 250 | 60 | 100 | 49.5 | 11 | 14.2 | open pond | KOH | 36.2 | 35.3 | 33
72.5 | 8.7 | 7.1 | 8.6 | 0.5 | 375 | 60 | 221 | 49.5 | 11 | 14.2 | open pond | KOH | 35 | 57.2 | 55.3
58.2 | 6.5 | 6.7 | 27.3 | 0.7 | 250 | 60 | 100 | 49.5 | 11 | 14.2 | open pond | ZnO | 25.4 | 18.7 | 25
71.5 | 9.7 | 3.7 | 11.5 | 0.2 | 250 | 60 | 100 | 52 | 14 | 27 | Flask | KOH | 35.3 | 31.8 | 34.4
74.7 | 9.9 | 5.2 | 8.5 | 0.4 | 375 | 60 | 221 | 52 | 14 | 27 | Flask | NaOH | 37.1 | 52.8 | 54.3
76.2 | 10.2 | 6.1 | 7.3 | 0.2 | 350 | 60 | 180 | 52 | 14 | 27 | Flask | KOCH3 | 38.2 | 40.1 | 40
68.1 | 8.8 | 4.1 | 18.9 | 0 | 350 | 60 | 180 | 52 | 14 | 27 | Flask | Al2O3 | 32.3 | 29.6 | 35
71.3 | 9.1 | 5.3 | 12.2 | 0.4 | 250 | 60 | 100 | 34 | 23 | 21 |  | Na2CO3 | 34.5 | 50.3 | 44.8
69.3 | 9.1 | 5.1 | 12.9 | 0.2 | 250 | 30 | 180 | 53 | 13 | 13.5 | Raceway | CaOH2 | 33.8 | 16.5 | 17.6
73.2 | 8.9 | 8.1 | 6.3 | 0.3 | 375 | 60 | 221 | 53 | 13 | 13.5 | Raceway | CaOH2 | 35.8 | 50.3 | 50.6
54.1 | 7.8 | 7 | 30.6 | 0.6 | 300 | 30 | 130 | 53 | 13 | 13.5 | Raceway | CaOH2 | 25.1 | 27.6 | 39.6
75.9 | 9 | 5.3 | 9.3 | 0.4 | 300 | 30 | 130 | 49.5 | 11 | 14.2 | open pond | KOH | 36.4 | 50.1 | 46.6
70.7 | 8.6 | 5.9 | 14.8 | 0 | 350 | 60 | 180 | 49.5 | 11 | 14.2 | open pond | KOH | 33.5 | 35.4 | 35.8
54.1 | 7.8 | 7 | 30.6 | 0.6 | 250 | 60 | 100 | 53 | 13 | 13.5 | Raceway | NaOH | 25.1 | 22.7 | 32.6
54.1 | 7.8 | 7 | 30.6 | 0.6 | 350 | 60 | 180 | 53 | 13 | 13.5 | Raceway | NaOH | 25.1 | 23.3 | 33.5
54.1 | 7.8 | 7 | 30.6 | 0.6 | 300 | 60 | 130 | 53 | 13 | 13.5 | Raceway | NaOH | 25.1 | 24.7 | 35.5
72.6 | 9.4 | 4.1 | 12.5 | 0.3 | 250 | 60 | 100 | 51.7 | 21.8 | 15.9 | PBR | KOH | 35.3 | 35 | 35.7
74.3 | 9.1 | 6.1 | 8.4 | 0.4 | 375 | 60 | 221 | 51.7 | 21.8 | 15.9 | PBR | NaOH | 36.1 | 58.2 | 58.1
46.8 | 7.8 | 5.8 | 39.4 |  | 300 | 60 | 130 | 53.1 | 10.2 | 22.9 | Flask | KOH | 21.5 | 23.6 | 39.6
73 | 8.2 | 5.7 | 12.6 | 0.5 | 350 | 60 | 180 | 53.1 | 10.2 | 22.9 | Flask | NaOH | 34.1 | 26.5 | 28
62.9 | 8 | 4.7 | 12 | 0.3 | 250 | 60 | 100 | 38 | 22 | 16 | PBR |  | 30.3 |  | 40.8
73.4 | 9.1 | 5.8 | 7.8 | 1 | 375 | 60 | 221 | 38 | 22 | 16 | PBR |  | 35.8 |  | 54.3
73.9 | 8.2 | 6.8 | 8.7 | 0.7 | 375 | 60 | 221 | 45.6 | 12.1 |  | PBR |  | 34.9 | 79.4 | 47.1
54.1 | 7.8 | 7 | 30.6 | 0.6 | 250 | 60 | 100 | 53 | 13 | 13.5 | Raceway | CaOH2 | 25.1 | 24.8 | 35.6
54.1 | 7.8 | 7 | 30.6 | 0.6 | 300 | 60 | 130 | 53 | 13 | 13.5 | Raceway | CaOH2 | 25.1 | 24.4 | 35.1
54.1 | 7.8 | 7 | 30.6 | 0.6 | 400 | 60 | 180 | 53 | 13 | 13.5 | Raceway | CaOH2 | 25.1 | 25.1 | 36.1
71 | 9.4 | 5 | 14 | 0.6 | 350 | 60 | 180 | 44 | 20 | 21 | Flask |  | 34.6 |  | 65
62.6 | 7.4 | 4.8 | 14 | 0.4 | 250 | 60 | 100 | 44 | 20 | 21 | Flask |  | 29.3 | 25.9 | 29.5
74 | 9.4 | 6.1 | 7.7 | 0.9 | 350 | 60 | 180 | 44 | 20 | 21 | Flask |  | 36.4 |  | 45.6
61.3 | 7.9 | 7.5 | 21.5 | 1.9 | 300 | 30 | 130 | 49.5 | 5.5 | 27.5 | open pond | Na2CO3 | 28.8 | 25 | 29.4
59.5 | 7 | 6.5 | 24.2 | 2.8 | 340 | 30 | 160 | 49.5 | 5.5 | 27.5 | open pond | Na2CO3 | 26.7 | 21.8 | 27.6
62.2 | 8 | 7.5 | 19.9 | 2.4 | 300 | 30 | 130 | 49.5 | 5.5 | 27.5 | open pond | Na2CO3 | 29.4 | 32.7 | 37.6
63.3 | 7.6 | 7.1 | 19.7 | 2.3 | 340 | 30 | 160 | 49.5 | 5.5 | 27.5 | open pond | Na2CO3 | 29.3 | 34.2 | 39.5
59.3 | 7.7 | 5.8 | 25.8 | 1.4 | 300 | 60 | 130 | 49.5 | 5.5 | 27.5 | open pond | Na2CO3 | 27.3 | 24.6 | 30.5
58.5 | 6.9 | 6.2 | 26.1 | 2.3 | 340 | 60 | 160 | 49.5 | 5.5 | 27.5 | open pond | Na2CO3 | 26 | 24.3 | 31.6
57.9 | 6.4 | 3.7 | 30 | 2.1 | 300 | 60 | 130 | 49.5 | 5.5 | 27.5 | open pond | Na2CO3 | 24.7 | 21.8 | 29.9
61.3 | 8 | 6.2 | 22.3 | 2.3 | 340 | 60 | 160 | 49.5 | 5.5 | 27.5 | open pond | Na2CO3 | 28.7 | 32.1 | 37.8
74.6 | 8.5 | 6.9 | 8.7 | 1.3 | 325 | 60 | 150 | 49.5 | 5.5 | 27.5 | open pond | Na2CO3 | 35.5 | 47.5 | 45
71.1 | 8.9 | 6.8 | 11.9 | 0.5 | 270 | 60 | 120 | 66 | 10.3 | 23.7 | open pond | No Catalyst | 34.4 | 29.1 | 30.5
70.1 | 9.9 | 7.4 | 12.1 | 0.3 | 270 | 60 | 120 | 66 | 10.3 | 23.7 | open pond | Montmorillonite | 35.2 | 38.7 | 39.6
69.4 | 9.7 | 7.1 | 13.3 | 0.2 | 270 | 60 | 120 | 66 | 10.3 | 23.7 | open pond | kaolin | 34.6 | 38.1 | 39.7
72 | 9.5 | 6.9 | 10.9 | 0.5 | 270 | 60 | 120 | 66 | 10.3 | 23.7 | open pond | Dolomitic limestone | 35.5 | 39.5 | 40.1
66.5 | 7.2 | 6.8 | 19 | 0.4 | 300 | 60 | 130 | 41.8 | 8.2 | 37.8 | PBR |  | 30 |  | 39
75.9 | 9 | 5.3 | 9.3 | 0.4 | 300 | 60 | 130 | 49.5 | 11 | 14.2 | open pond | KOH | 36.4 | 50.1 | 46.6
70.7 | 8.6 | 5.9 | 14.8 | 0 | 350 | 60 | 180 | 49.5 | 11 | 14.2 | open pond | KOH | 33.5 |  | 35.8
73 | 8.2 | 5.7 | 12.6 | 0.5 | 350 | 60 | 180 | 53 | 13 | 13.5 | Raceway | KOH | 34.1 | 25.6 | 27.1
41.2 | 6.9 | 1.2 | 49.8 | 0.6 | 360 | 30 | 200 | 7.3 | 3.5 | 18.7 | open pond | Bentonite | 17 | 18.1 | 16
41.2 | 6.9 | 1.2 | 49.8 | 0.6 | 340 | 30 | 160 | 7.3 | 3.5 | 18.7 | open pond | Bentonite | 17 | 17 | 15
41.2 | 6.9 | 1.2 | 49.8 | 0.6 | 320 | 60 | 140 | 7.3 | 3.5 | 18.7 | open pond | Bentonite | 17 | 18.1 | 16
73.1 | 11.4 | 5 | 10.1 | 0.4 | 300 | 30 | 130 | 53 | 7.5 | 11 | open pond | Na2Co3 | 38.1 |  | 15.5
71.7 | 10.2 | 6 | 11.7 | 0.4 | 300 | 30 | 130 | 53 | 7.5 | 11 | open pond | KOH | 36.1 |  | 14.1
72.4 | 9.3 | 7.1 | 10.6 | 0.7 | 300 | 30 | 130 | 53 | 7.5 | 11 | open pond | HCOOH | 35.5 |  | 11.6
69.5 | 9.7 | 7.1 | 13.1 | 0.6 | 300 | 30 | 130 | 53 | 7.5 | 11 | open pond | CH3COOH | 34.7 |  | 14.4
36.3 | 3.8 | 0.8 | 56.2 | 0.5 | 300 | 30 | 130 | 12.2 |  | 51.9 | open pond | CaO | 10.9 | 8.4 | 29.2
36.3 | 3.8 | 0.8 | 56.2 | 0.5 | 320 | 30 | 140 | 12.2 |  | 51.9 | open pond | CaO | 10.9 | 7.9 | 27.5
36.3 | 3.8 | 0.8 | 56.2 | 0.5 | 350 | 30 | 180 | 12.2 |  | 51.9 | open pond | CaO | 10.9 | 7.2 | 25.2
36.3 | 3.8 | 0.8 | 56.2 | 0.5 | 200 | 30 | 95 | 12.2 |  | 51.9 | open pond | ZrO2 | 10.9 | 6.5 | 22.8
36.3 | 3.8 | 0.8 | 56.2 | 0.5 | 250 | 30 | 100 | 12.2 |  | 51.9 | open pond | ZrO2 | 10.9 | 8.1 | 28.2
51.4 | 10.2 | 0.8 | 36.4 | 0.6 | 400 | 60 | 150 | 8.4 | 4.3 | 35.2 | PBR | MgO | 25.9 | 18.5 | 24
51.4 | 10.2 | 0.8 | 36.4 | 0.6 | 380 | 60 | 150 | 8.4 | 4.3 | 35.2 | PBR | MgO | 25.9 | 16.9 | 22
51.4 | 10.2 | 0.8 | 36.4 | 0.6 | 360 | 60 | 150 | 8.4 | 4.3 | 35.2 | PBR | ZSM-5 | 25.9 | 16.1 | 21
51.4 | 10.2 | 0.8 | 36.4 | 0.6 | 340 | 60 | 150 | 8.4 | 4.3 | 35.2 | PBR | MgO | 25.9 | 15.4 | 20
51.4 | 10.2 | 0.8 | 36.4 | 0.6 | 320 | 60 | 150 | 8.4 | 4.3 | 35.2 | PBR | CaOH2 | 25.9 | 14.6 | 19
51.4 | 10.2 | 0.8 | 36.4 | 0.6 | 420 | 60 | 145 | 8.4 | 4.3 | 35.2 | PBR | MgO | 25.9 | 17.7 | 23
51.4 | 10.2 | 0.8 | 36.4 | 0.6 | 400 | 60 | 145 | 8.4 | 4.3 | 35.2 | PBR | ZSM-5 | 25.9 | 16.9 | 22
51.4 | 10.2 | 0.8 | 36.4 | 0.6 | 380 | 60 | 145 | 8.4 | 4.3 | 35.2 | PBR | MgO | 25.9 | 15.4 | 20
51.4 | 10.2 | 0.8 | 36.4 | 0.6 | 360 | 60 | 145 | 8.4 | 4.3 | 35.2 | PBR | MgO | 25.9 | 14.6 | 19
51.4 | 10.2 | 0.8 | 36.4 | 0.6 | 340 | 60 | 145 | 8.4 | 4.3 | 35.2 | PBR | ZSM-5 | 25.9 | 14.6 | 19
51.4 | 10.2 | 0.8 | 36.4 | 0.6 | 320 | 60 | 145 | 8.4 | 4.3 | 35.2 | PBR | ZSM-5 | 25.9 | 13.1 | 17
51.4 | 10.2 | 0.8 | 36.4 | 0.6 | 420 | 60 | 140 | 8.4 | 4.3 | 35.2 | PBR | ZSM-5 | 25.9 | 15.4 | 20
51.4 | 10.2 | 0.8 | 36.4 | 0.6 | 400 | 60 | 140 | 8.4 | 4.3 | 35.2 | PBR | ZSM-5 | 25.9 | 13.8 | 18
51.4 | 10.2 | 0.8 | 36.4 | 0.6 | 380 | 60 | 140 | 8.4 | 4.3 | 35.2 | PBR | CaOH2 | 25.9 | 13.8 | 18
51.4 | 10.2 | 0.8 | 36.4 | 0.6 | 360 | 60 | 140 | 8.4 | 4.3 | 35.2 | PBR | ZSM-5 | 25.9 | 12.3 | 16
71 | 8.9 | 0.9 | 15.7 | 3.5 | 150 | 60 | 50 | 49.9 |  | 13.5 | open pond | No Catalyst | 33.6 | 22.1 | 24.8
71.8 | 9.8 | 2.1 | 14.4 | 1.9 | 200 | 60 | 80 | 49.9 |  | 13.5 | open pond | No Catalyst | 35.1 | 36.3 | 38.9
32.3 | 4.4 | 1.4 | 16.5 | 0.7 | 200 | 60 | 100 | 9.1 | 3.8 | 14.3 | open pond | No Catalyst | 14.7 | 6.4 | 15.1
35.3 | 5.1 | 5.5 | 6.8 | 2.2 | 300 | 60 | 130 | 9.1 | 3.8 | 14.3 | open pond | No Catalyst | 17.9 | 7.7 | 15
74.5 | 8.6 | 6.3 | 10.5 | 0.5 | 375 | 60 | 221 | 49.9 |  | 13.5 | open pond | No Catalyst | 35.4 | 46.1 | 49
76 | 9.1 | 5.6 | 8.2 | 0.9 | 375 | 60 | 221 | 29.6 | 8.2 | 26.9 | open pond | No Catalyst | 36.7 | 38 | 36.4
73.4 | 9.5 | 5.3 | 10.4 | 1.3 | 325 | 60 | 150 | 29.6 | 8.2 | 26.9 | open pond | No Catalyst | 36 | 18.4 | 18
52.3 | 7.4 | 7.5 | 31.7 | 0.5 | 300 | 60 | 150 | 51.7 | 21.8 | 15.9 | Raceway | NaOH | 23.9 | 56.5 | 35.5
52.3 | 7.4 | 7.5 | 31.7 | 0.5 | 250 | 60 | 150 | 51.7 | 21.8 | 15.9 | Raceway | NaOH | 23.9 | 51.9 | 32.6
52.3 | 7.4 | 7.5 | 31.7 | 0.5 | 350 | 60 | 150 | 51.7 | 21.8 | 15.9 | Raceway | NaOH | 23.9 | 53.3 | 33.5
52.3 | 7.4 | 7.5 | 31.7 | 0.5 | 200 | 60 | 150 | 51.7 | 21.8 | 15.9 | Raceway | NaOH | 23.9 | 44.6 | 28
52.3 | 7.4 | 7.5 | 31.7 | 0.5 | 400 | 60 | 150 | 51.7 | 21.8 | 15.9 | Raceway | NaOH | 23.9 | 39.8 | 25
52.3 | 7.4 | 7.5 | 31.7 | 0.5 | 300 | 60 | 145 | 51.7 | 21.8 | 15.9 | Raceway | NaOH | 23.9 | 46.2 | 29
52.3 | 7.4 | 7.5 | 31.7 | 0.5 | 300 | 60 | 140 | 51.7 | 21.8 | 15.9 | Raceway | NaOH | 23.9 | 39.8 | 25
52.3 | 7.4 | 7.5 | 31.7 | 0.5 | 300 | 60 | 135 | 51.7 | 21.8 | 15.9 | Raceway | NaOH | 23.9 | 35 | 22