## Sheet1
Feedstock | Type | Moisture | Volatile | Ash | Proteins | lipids | carbohydrates | C | H | N | O | S | Culture Condition | Catalyst | Temp | Time | Pressure | HHV | ERR | Yield%
Spirulina platensis | microalgae | 11.8 | 67 | 8.6 | 53 | 7.5 | 11 | 72.7 | 8.8 | 6.3 | 11.5 | 0.6 | open pond | Na2CO3 | 300 | 30 | 130 | 35.2 | 37.2 | 36
Nannochloropsis | microalgae | 3.9 | 67.4 | 24.4 | 52 | 14 | 27 | 76 | 10.3 | 3.9 | 9 | 0.8 | Flask | H-ZSM5 | 350 | 60 | 180 | 37.9 | 42.7 | 43
Chlorella vulgaris | microalgae | 5.8 | 67.3 | 9.5 | 49.5 | 11 | 14.2 | 70.6 | 9.2 | 5.5 | 12.3 | 0.4 | open pond | LiOH | 250 | 60 | 100 | 33.8 | 33 | 33
Porphyridium purpureum | microalgae | 8.5 | 61.6 | 18.5 | 45.6 | 12.1 |  | 69.1 | 8.4 | 5 | 15.2 | 0.5 | PBR |  | 250 | 30 | 100 | 34.8 | 41.5 | 24.7
Dunaliella tertiolecta | microalgae | 4.9 | 54.4 | 13.5 | 34 | 23 | 21 | 72 | 8.8 | 6.2 | 9.9 | 0.3 |  | Na2CO3 | 375 | 50 | 221 | 36 | 64.8 | 55.3
Spirulina platensis | microalgae | 11.8 | 67 | 8.6 | 53 | 7.5 | 11 | 73.7 | 8.9 | 6.3 | 10.1 | 0.9 | open pond | Na2CO3 | 350 | 60 | 180 | 35.5 | 41.7 | 40
Spirulina platensis | microalgae | 11.8 | 67 | 8.6 | 53 | 7.5 | 11 | 69.7 | 5.3 | 8.7 | 16.2 | 0.6 | open pond | Na2CO3 | 350 | 60 | 180 | 29.4 | 18.1 | 21
Spirulina platensis | microalgae | 11.8 | 67 | 8.6 | 53 | 7.5 | 11 | 62.8 | 3.8 | 7.3 | 25.9 | 0.7 | open pond | No Catalyst | 300 | 50 | 130 | 24 | 24.7 | 35
Spirulina platensis | microalgae | 11.8 | 67 | 8.6 | 53 | 7.5 | 11 | 69.7 | 5.3 | 8.7 | 16.2 | 0.6 | open pond | CH3COOH | 350 | 60 | 180 | 29.4 | 16.8 | 19.5
Spirulina platensis | microalgae | 11.8 | 67 | 8.6 | 53 | 7.5 | 11 | 69.7 | 5.3 | 8.7 | 16.2 | 0.6 | open pond | HCOOH | 350 | 30 | 180 | 29.4 | 15.5 | 18
Spirulina platensis | microalgae | 11.8 | 67 | 8.6 | 53 | 7.5 | 11 | 69.7 | 5.3 | 8.7 | 16.2 | 0.6 | open pond | CeO2 | 250 | 30 | 100 | 29.4 | 22.4 | 26
Spirulina platensis | microalgae | 11.8 | 67 | 8.6 | 53 | 7.5 | 11 | 62.8 | 3.8 | 7.3 | 25.9 | 0.7 | open pond | No Catalyst | 340 | 30 | 160 | 28 | 28 | 34
Chlorella vulgaris | microalgae | 5.8 | 67.3 | 9.5 | 49.5 | 11 | 14.2 | 70.6 | 9.2 | 5.5 | 12.3 | 0.4 | open pond | KOH | 250 | 60 | 100 | 36.2 | 35.3 | 33
Chlorella vulgaris | microalgae | 5.8 | 67.3 | 9.5 | 49.5 | 11 | 14.2 | 72.5 | 8.7 | 7.1 | 8.6 | 0.5 | open pond | KOH | 375 | 60 | 221 | 35 | 57.2 | 55.3
Chlorella vulgaris | microalgae | 5.8 | 67.3 | 9.5 | 49.5 | 11 | 14.2 | 58.2 | 6.5 | 6.7 | 27.3 | 0.7 | open pond | ZnO | 250 | 60 | 100 | 25.4 | 18.7 | 25
Nannochloropsis | microalgae | 3.9 | 67.4 | 24.4 | 52 | 14 | 27 | 71.5 | 9.7 | 3.7 | 11.5 | 0.2 | Flask | KOH | 250 | 60 | 100 | 35.3 | 31.8 | 34.4
Nannochloropsis | microalgae | 3.9 | 67.4 | 24.4 | 52 | 14 | 27 | 74.7 | 9.9 | 5.2 | 8.5 | 0.4 | Flask | NaOH | 375 | 60 | 221 | 37.1 | 52.8 | 54.3
Nannochloropsis | microalgae | 3.9 | 67.4 | 24.4 | 52 | 14 | 27 | 76.2 | 10.2 | 6.1 | 7.3 | 0.2 | Flask | KOCH3 | 350 | 60 | 180 | 38.2 | 40.1 | 40
Nannochloropsis | microalgae | 3.9 | 67.4 | 24.4 | 52 | 14 | 27 | 68.1 | 8.8 | 4.1 | 18.9 | 0 | Flask | Al2O3 | 350 | 60 | 180 | 32.3 | 29.6 | 35
Dunaliella tertiolecta | microalgae | 4.9 | 54.4 | 13.5 | 34 | 23 | 21 | 71.3 | 9.1 | 5.3 | 12.2 | 0.4 |  | Na2CO3 | 250 | 60 | 100 | 34.5 | 50.3 | 44.8
Scenedesmus obliquus | microalgae | 6.9 | 68.5 | 25.5 | 53 | 13 | 13.5 | 69.3 | 9.1 | 5.1 | 12.9 | 0.2 | Raceway | CaOH2 | 250 | 30 | 180 | 33.8 | 16.5 | 17.6
Scenedesmus obliquus | microalgae | 6.9 | 68.5 | 25.5 | 53 | 13 | 13.5 | 73.2 | 8.9 | 8.1 | 6.3 | 0.3 | Raceway | CaOH2 | 375 | 60 | 221 | 35.8 | 50.3 | 50.6
Scenedesmus obliquus | microalgae | 6.9 | 68.5 | 25.5 | 53 | 13 | 13.5 | 54.1 | 7.8 | 7 | 30.6 | 0.6 | Raceway | CaOH2 | 300 | 30 | 130 | 25.1 | 27.6 | 39.6
Chlorella vulgaris | microalgae | 5.8 | 67.3 | 9.5 | 49.5 | 11 | 14.2 | 75.9 | 9 | 5.3 | 9.3 | 0.4 | open pond | KOH | 300 | 30 | 130 | 36.4 | 50.1 | 46.6
Chlorella vulgaris | microalgae | 5.8 | 67.3 | 9.5 | 49.5 | 11 | 14.2 | 70.7 | 8.6 | 5.9 | 14.8 | 0 | open pond | KOH | 350 | 60 | 180 | 33.5 | 35.4 | 35.8
Scenedesmus obliquus | microalgae | 6.9 | 68.5 | 25.5 | 53 | 13 | 13.5 | 54.1 | 7.8 | 7 | 30.6 | 0.6 | Raceway | NaOH | 250 | 60 | 100 | 25.1 | 22.7 | 32.6
Scenedesmus obliquus | microalgae | 6.9 | 68.5 | 25.5 | 53 | 13 | 13.5 | 54.1 | 7.8 | 7 | 30.6 | 0.6 | Raceway | NaOH | 350 | 60 | 180 | 25.1 | 23.3 | 33.5
Scenedesmus obliquus | microalgae | 6.9 | 68.5 | 25.5 | 53 | 13 | 13.5 | 54.1 | 7.8 | 7 | 30.6 | 0.6 | Raceway | NaOH | 300 | 60 | 130 | 25.1 | 24.7 | 35.5
Scenedesmus almeriensis | microalgae | 5.4 | 73.1 | 20 | 51.7 | 21.8 | 15.9 | 72.6 | 9.4 | 4.1 | 12.5 | 0.3 | PBR | KOH | 250 | 60 | 100 | 35.3 | 35 | 35.7
Scenedesmus almeriensis | microalgae | 5.4 | 73.1 | 20 | 51.7 | 21.8 | 15.9 | 74.3 | 9.1 | 6.1 | 8.4 | 0.4 | PBR | NaOH | 375 | 60 | 221 | 36.1 | 58.2 | 58.1
Scenedesmus dimorphus | microalgae | 5.4 | 51.4 | 17.3 | 53.1 | 10.2 | 22.9 | 46.8 | 7.8 | 5.8 | 39.4 |  | Flask | KOH | 300 | 60 | 130 | 21.5 | 23.6 | 39.6
Scenedesmus dimorphus | microalgae | 5.4 | 51.4 | 17.3 | 53.1 | 10.2 | 22.9 | 73 | 8.2 | 5.7 | 12.6 | 0.5 | Flask | NaOH | 350 | 60 | 180 | 34.1 | 26.5 | 28
Phaeodactylum tricornutum | microalgae | 4.4 | 61.6 | 24.1 | 38 | 22 | 16 | 62.9 | 8 | 4.7 | 12 | 0.3 | PBR |  | 250 | 60 | 100 | 30.3 |  | 40.8
Phaeodactylum tricornutum | microalgae | 4.4 | 61.6 | 24.1 | 38 | 22 | 16 | 73.4 | 9.1 | 5.8 | 7.8 | 1 | PBR |  | 375 | 60 | 221 | 35.8 |  | 54.3
Porphyridium purpureum | microalgae | 8.5 | 61.6 | 18.5 | 45.6 | 12.1 |  | 73.9 | 8.2 | 6.8 | 8.7 | 0.7 | PBR |  | 375 | 60 | 221 | 34.9 | 79.4 | 47.1
Scenedesmus obliquus | microalgae | 6.9 | 68.5 | 25.5 | 53 | 13 | 13.5 | 54.1 | 7.8 | 7 | 30.6 | 0.6 | Raceway | CaOH2 | 250 | 60 | 100 | 25.1 | 24.8 | 35.6
Scenedesmus obliquus | microalgae | 6.9 | 68.5 | 25.5 | 53 | 13 | 13.5 | 54.1 | 7.8 | 7 | 30.6 | 0.6 | Raceway | CaOH2 | 300 | 60 | 130 | 25.1 | 24.4 | 35.1
Scenedesmus obliquus | microalgae | 6.9 | 68.5 | 25.5 | 53 | 13 | 13.5 | 54.1 | 7.8 | 7 | 30.6 | 0.6 | Raceway | CaOH2 | 400 | 60 | 180 | 25.1 | 25.1 | 36.1
Tetraselmis | microalgae |  |  | 16.2 | 44 | 20 | 21 | 71 | 9.4 | 5 | 14 | 0.6 | Flask |  | 350 | 60 | 180 | 34.6 |  | 65
Tetraselmis | microalgae |  |  | 16.2 | 44 | 20 | 21 | 62.6 | 7.4 | 4.8 | 14 | 0.4 | Flask |  | 250 | 60 | 100 | 29.3 | 25.9 | 29.5
Tetraselmis | microalgae |  |  | 16.2 | 44 | 20 | 21 | 74 | 9.4 | 6.1 | 7.7 | 0.9 | Flask |  | 350 | 60 | 180 | 36.4 |  | 45.6
Microcystis viridis | microalgae |  | 81.4 | 7 | 49.5 | 5.5 | 27.5 | 61.3 | 7.9 | 7.5 | 21.5 | 1.9 | open pond | Na2CO3 | 300 | 30 | 130 | 28.8 | 25 | 29.4
Microcystis viridis | microalgae |  | 81.4 | 7 | 49.5 | 5.5 | 27.5 | 59.5 | 7 | 6.5 | 24.2 | 2.8 | open pond | Na2CO3 | 340 | 30 | 160 | 26.7 | 21.8 | 27.6
Microcystis viridis | microalgae |  | 81.4 | 7 | 49.5 | 5.5 | 27.5 | 62.2 | 8 | 7.5 | 19.9 | 2.4 | open pond | Na2CO3 | 300 | 30 | 130 | 29.4 | 32.7 | 37.6
Microcystis viridis | microalgae |  | 81.4 | 7 | 49.5 | 5.5 | 27.5 | 63.3 | 7.6 | 7.1 | 19.7 | 2.3 | open pond | Na2CO3 | 340 | 30 | 160 | 29.3 | 34.2 | 39.5
Microcystis viridis | microalgae |  | 81.4 | 7 | 49.5 | 5.5 | 27.5 | 59.3 | 7.7 | 5.8 | 25.8 | 1.4 | open pond | Na2CO3 | 300 | 60 | 130 | 27.3 | 24.6 | 30.5
Microcystis viridis | microalgae |  | 81.4 | 7 | 49.5 | 5.5 | 27.5 | 58.5 | 6.9 | 6.2 | 26.1 | 2.3 | open pond | Na2CO3 | 340 | 60 | 160 | 26 | 24.3 | 31.6
Microcystis viridis | microalgae |  | 81.4 | 7 | 49.5 | 5.5 | 27.5 | 57.9 | 6.4 | 3.7 | 30 | 2.1 | open pond | Na2CO3 | 300 | 60 | 130 | 24.7 | 21.8 | 29.9
Microcystis viridis | microalgae |  | 81.4 | 7 | 49.5 | 5.5 | 27.5 | 61.3 | 8 | 6.2 | 22.3 | 2.3 | open pond | Na2CO3 | 340 | 60 | 160 | 28.7 | 32.1 | 37.8
Cyanobacteria sp | microalgae |  | 81.4 | 7 | 49.5 | 5.5 | 27.5 | 74.6 | 8.5 | 6.9 | 8.7 | 1.3 | open pond | Na2CO3 | 325 | 60 | 150 | 35.5 | 47.5 | 45
Spirulina | microalgae | 7.1 | 57.1 | 16.6 | 66 | 10.3 | 23.7 | 71.1 | 8.9 | 6.8 | 11.9 | 0.5 | open pond | No Catalyst | 270 | 60 | 120 | 34.4 | 29.1 | 30.5
Spirulina | microalgae | 7.1 | 57.1 | 16.6 | 66 | 10.3 | 23.7 | 70.1 | 9.9 | 7.4 | 12.1 | 0.3 | open pond | Montmorillonite | 270 | 60 | 120 | 35.2 | 38.7 | 39.6
Spirulina | microalgae | 7.1 | 57.1 | 16.6 | 66 | 10.3 | 23.7 | 69.4 | 9.7 | 7.1 | 13.3 | 0.2 | open pond | kaolin | 270 | 60 | 120 | 34.6 | 38.1 | 39.7
Spirulina | microalgae | 7.1 | 57.1 | 16.6 | 66 | 10.3 | 23.7 | 72 | 9.5 | 6.9 | 10.9 | 0.5 | open pond | Dolomitic limestone | 270 | 60 | 120 | 35.5 | 39.5 | 40.1
Chlorogloeopsis fritschii | microalgae |  |  | 7.6 | 41.8 | 8.2 | 37.8 | 66.5 | 7.2 | 6.8 | 19 | 0.4 | PBR |  | 300 | 60 | 130 | 30 |  | 39
Chlorella | microalgae | 5.8 | 67.3 | 9.5 | 49.5 | 11 | 14.2 | 75.9 | 9 | 5.3 | 9.3 | 0.4 | open pond | KOH | 300 | 60 | 130 | 36.4 | 50.1 | 46.6
Chlorella | microalgae | 5.8 | 67.3 | 9.5 | 49.5 | 11 | 14.2 | 70.7 | 8.6 | 5.9 | 14.8 | 0 | open pond | KOH | 350 | 60 | 180 | 33.5 |  | 35.8
Scenedesmus | microalgae | 6.9 | 68.5 | 25.5 | 53 | 13 | 13.5 | 73 | 8.2 | 5.7 | 12.6 | 0.5 | Raceway | KOH | 350 | 60 | 180 | 34.1 | 25.6 | 27.1
Amphinao fragilissima | microalgae | 6.7 | 78.9 | 6.4 | 7.3 | 3.5 | 18.7 | 41.2 | 6.9 | 1.2 | 49.8 | 0.6 | open pond | Bentonite | 360 | 30 | 200 | 17 | 18.1 | 16
Amphinao fragilissima | microalgae | 6.7 | 78.9 | 6.4 | 7.3 | 3.5 | 18.7 | 41.2 | 6.9 | 1.2 | 49.8 | 0.6 | open pond | Bentonite | 340 | 30 | 160 | 17 | 17 | 15
Amphinao fragilissima | microalgae | 6.7 | 78.9 | 6.4 | 7.3 | 3.5 | 18.7 | 41.2 | 6.9 | 1.2 | 49.8 | 0.6 | open pond | Bentonite | 320 | 60 | 140 | 17 | 18.1 | 16
Spirulina Chlorella | microalgae | 5.4 |  | 9 | 53 | 7.5 | 11 | 73.1 | 11.4 | 5 | 10.1 | 0.4 | open pond | Na2Co3 | 300 | 30 | 130 | 38.1 |  | 15.5
Spirulina Chlorella | microalgae | 5.4 |  | 9 | 53 | 7.5 | 11 | 71.7 | 10.2 | 6 | 11.7 | 0.4 | open pond | KOH | 300 | 30 | 130 | 36.1 |  | 14.1
Spirulina Chlorella | microalgae | 5.4 |  | 9 | 53 | 7.5 | 11 | 72.4 | 9.3 | 7.1 | 10.6 | 0.7 | open pond | HCOOH | 300 | 30 | 130 | 35.5 |  | 11.6
Spirulina Chlorella | microalgae | 5.4 |  | 9 | 53 | 7.5 | 11 | 69.5 | 9.7 | 7.1 | 13.1 | 0.6 | open pond | CH3COOH | 300 | 30 | 130 | 34.7 |  | 14.4
Sargassum tenerrimum | microalgae | 13.5 | 61.5 | 23.2 | 12.2 |  | 51.9 | 36.3 | 3.8 | 0.8 | 56.2 | 0.5 | open pond | CaO | 300 | 30 | 130 | 10.9 | 8.4 | 29.2
Sargassum tenerrimum | microalgae | 13.5 | 61.5 | 23.2 | 12.2 |  | 51.9 | 36.3 | 3.8 | 0.8 | 56.2 | 0.5 | open pond | CaO | 320 | 30 | 140 | 10.9 | 7.9 | 27.5
Sargassum tenerrimum | microalgae | 13.5 | 61.5 | 23.2 | 12.2 |  | 51.9 | 36.3 | 3.8 | 0.8 | 56.2 | 0.5 | open pond | CaO | 350 | 30 | 180 | 10.9 | 7.2 | 25.2
Sargassum tenerrimum | microalgae | 13.5 | 61.5 | 23.2 | 12.2 |  | 51.9 | 36.3 | 3.8 | 0.8 | 56.2 | 0.5 | open pond | ZrO2 | 200 | 30 | 95 | 10.9 | 6.5 | 22.8
Sargassum tenerrimum | microalgae | 13.5 | 61.5 | 23.2 | 12.2 |  | 51.9 | 36.3 | 3.8 | 0.8 | 56.2 | 0.5 | open pond | ZrO2 | 250 | 30 | 100 | 10.9 | 8.1 | 28.2
Ulva lactuca | macroalgae | 10 | 72.3 | 11.9 | 8.4 | 4.3 | 35.2 | 51.4 | 10.2 | 0.8 | 36.4 | 0.6 | PBR | MgO | 400 | 60 | 150 | 25.9 | 18.5 | 24
Ulva lactuca | macroalgae | 10 | 72.3 | 11.9 | 8.4 | 4.3 | 35.2 | 51.4 | 10.2 | 0.8 | 36.4 | 0.6 | PBR | MgO | 380 | 60 | 150 | 25.9 | 16.9 | 22
Ulva lactuca | macroalgae | 10 | 72.3 | 11.9 | 8.4 | 4.3 | 35.2 | 51.4 | 10.2 | 0.8 | 36.4 | 0.6 | PBR | ZSM-5 | 360 | 60 | 150 | 25.9 | 16.1 | 21
Ulva lactuca | macroalgae | 10 | 72.3 | 11.9 | 8.4 | 4.3 | 35.2 | 51.4 | 10.2 | 0.8 | 36.4 | 0.6 | PBR | MgO | 340 | 60 | 150 | 25.9 | 15.4 | 20
Ulva lactuca | macroalgae | 10 | 72.3 | 11.9 | 8.4 | 4.3 | 35.2 | 51.4 | 10.2 | 0.8 | 36.4 | 0.6 | PBR | CaOH2 | 320 | 60 | 150 | 25.9 | 14.6 | 19
Ulva lactuca | macroalgae | 10 | 72.3 | 11.9 | 8.4 | 4.3 | 35.2 | 51.4 | 10.2 | 0.8 | 36.4 | 0.6 | PBR | MgO | 420 | 60 | 145 | 25.9 | 17.7 | 23
Ulva lactuca | macroalgae | 10 | 72.3 | 11.9 | 8.4 | 4.3 | 35.2 | 51.4 | 10.2 | 0.8 | 36.4 | 0.6 | PBR | ZSM-5 | 400 | 60 | 145 | 25.9 | 16.9 | 22
Ulva lactuca | macroalgae | 10 | 72.3 | 11.9 | 8.4 | 4.3 | 35.2 | 51.4 | 10.2 | 0.8 | 36.4 | 0.6 | PBR | MgO | 380 | 60 | 145 | 25.9 | 15.4 | 20
Ulva lactuca | macroalgae | 10 | 72.3 | 11.9 | 8.4 | 4.3 | 35.2 | 51.4 | 10.2 | 0.8 | 36.4 | 0.6 | PBR | MgO | 360 | 60 | 145 | 25.9 | 14.6 | 19
Ulva lactuca | macroalgae | 10 | 72.3 | 11.9 | 8.4 | 4.3 | 35.2 | 51.4 | 10.2 | 0.8 | 36.4 | 0.6 | PBR | ZSM-5 | 340 | 60 | 145 | 25.9 | 14.6 | 19
Ulva lactuca | macroalgae | 10 | 72.3 | 11.9 | 8.4 | 4.3 | 35.2 | 51.4 | 10.2 | 0.8 | 36.4 | 0.6 | PBR | ZSM-5 | 320 | 60 | 145 | 25.9 | 13.1 | 17
Ulva lactuca | macroalgae | 10 | 72.3 | 11.9 | 8.4 | 4.3 | 35.2 | 51.4 | 10.2 | 0.8 | 36.4 | 0.6 | PBR | ZSM-5 | 420 | 60 | 140 | 25.9 | 15.4 | 20
Ulva lactuca | macroalgae | 10 | 72.3 | 11.9 | 8.4 | 4.3 | 35.2 | 51.4 | 10.2 | 0.8 | 36.4 | 0.6 | PBR | ZSM-5 | 400 | 60 | 140 | 25.9 | 13.8 | 18
Ulva lactuca | macroalgae | 10 | 72.3 | 11.9 | 8.4 | 4.3 | 35.2 | 51.4 | 10.2 | 0.8 | 36.4 | 0.6 | PBR | CaOH2 | 380 | 60 | 140 | 25.9 | 13.8 | 18
Ulva lactuca | macroalgae | 10 | 72.3 | 11.9 | 8.4 | 4.3 | 35.2 | 51.4 | 10.2 | 0.8 | 36.4 | 0.6 | PBR | ZSM-5 | 360 | 60 | 140 | 25.9 | 12.3 | 16
Desmodesmus | microalgae | 3.7 |  | 24.2 | 49.9 |  | 13.5 | 71 | 8.9 | 0.9 | 15.7 | 3.5 | open pond | No Catalyst | 150 | 60 | 50 | 33.6 | 22.1 | 24.8
Desmodesmus | microalgae | 3.7 |  | 24.2 | 49.9 |  | 13.5 | 71.8 | 9.8 | 2.1 | 14.4 | 1.9 | open pond | No Catalyst | 200 | 60 | 80 | 35.1 | 36.3 | 38.9
Gelidiella gracilis | macroalgae | 5.8 | 58.1 | 36 | 9.1 | 3.8 | 14.3 | 32.3 | 4.4 | 1.4 | 16.5 | 0.7 | open pond | No Catalyst | 200 | 60 | 100 | 14.7 | 6.4 | 15.1
Gelidiella gracilis | macroalgae | 5.8 | 58.1 | 36 | 9.1 | 3.8 | 14.3 | 35.3 | 5.1 | 5.5 | 6.8 | 2.2 | open pond | No Catalyst | 300 | 60 | 130 | 17.9 | 7.7 | 15
Desmodesmus | microalgae | 3.7 |  | 24.2 | 49.9 |  | 13.5 | 74.5 | 8.6 | 6.3 | 10.5 | 0.5 | open pond | No Catalyst | 375 | 60 | 221 | 35.4 | 46.1 | 49
Bacillariophyta | microalgae | 9.8 | 68.7 | 12.4 | 29.6 | 8.2 | 26.9 | 76 | 9.1 | 5.6 | 8.2 | 0.9 | open pond | No Catalyst | 375 | 60 | 221 | 36.7 | 38 | 36.4
Bacillariophyta | microalgae | 9.8 | 68.7 | 12.4 | 29.6 | 8.2 | 26.9 | 73.4 | 9.5 | 5.3 | 10.4 | 1.3 | open pond | No Catalyst | 325 | 60 | 150 | 36 | 18.4 | 18
Scenedesmus abundans | microalgae | 6.7 | 78.9 | 6.4 | 51.7 | 21.8 | 15.9 | 52.3 | 7.4 | 7.5 | 31.7 | 0.5 | Raceway | NaOH | 300 | 60 | 150 | 23.9 | 56.5 | 35.5
Scenedesmus abundans | microalgae | 6.7 | 78.9 | 6.4 | 51.7 | 21.8 | 15.9 | 52.3 | 7.4 | 7.5 | 31.7 | 0.5 | Raceway | NaOH | 250 | 60 | 150 | 23.9 | 51.9 | 32.6
Scenedesmus abundans | microalgae | 6.7 | 78.9 | 6.4 | 51.7 | 21.8 | 15.9 | 52.3 | 7.4 | 7.5 | 31.7 | 0.5 | Raceway | NaOH | 350 | 60 | 150 | 23.9 | 53.3 | 33.5
Scenedesmus abundans | microalgae | 6.7 | 78.9 | 6.4 | 51.7 | 21.8 | 15.9 | 52.3 | 7.4 | 7.5 | 31.7 | 0.5 | Raceway | NaOH | 200 | 60 | 150 | 23.9 | 44.6 | 28
Scenedesmus abundans | microalgae | 6.7 | 78.9 | 6.4 | 51.7 | 21.8 | 15.9 | 52.3 | 7.4 | 7.5 | 31.7 | 0.5 | Raceway | NaOH | 400 | 60 | 150 | 23.9 | 39.8 | 25
Scenedesmus abundans | microalgae | 6.7 | 78.9 | 6.4 | 51.7 | 21.8 | 15.9 | 52.3 | 7.4 | 7.5 | 31.7 | 0.5 | Raceway | NaOH | 300 | 60 | 145 | 23.9 | 46.2 | 29
Scenedesmus abundans | microalgae | 6.7 | 78.9 | 6.4 | 51.7 | 21.8 | 15.9 | 52.3 | 7.4 | 7.5 | 31.7 | 0.5 | Raceway | NaOH | 300 | 60 | 140 | 23.9 | 39.8 | 25
Scenedesmus abundans | microalgae | 6.7 | 78.9 | 6.4 | 51.7 | 21.8 | 15.9 | 52.3 | 7.4 | 7.5 | 31.7 | 0.5 | Raceway | NaOH | 300 | 60 | 135 | 23.9 | 35 | 22